## Pulse_ON_Rise
SoC_Percentage | Internal_Resistance_R0_Ohms
100 | 0.09421265
99.61374 | 0.08792373
99.60515 | 0.1411765
98.83337 | 0.09069374
97.26365 | 0.08496503
97.2376 | 0.1136364
94.96427 | 0.08672087
94.57145 | 0.08706953
93.80006 | 0.08579179
92.2292 | 0.08174973
92.2038 | 0.08746898
89.89158 | 0.08137931
89.50589 | 0.08193277
89.49722 | 0.08630394
88.72632 | 0.08113917
88.70937 | 0.097621
87.19422 | 0.0805417
87.16866 | 0.09040794
84.46377 | 0.07938144
84.45494 | 0.08070175
83.69716 | 0.07942974
83.67927 | 0.08781362
82.13647 | 0.07944732
82.1101 | 0.09101449
79.83757 | 0.07956104
79.44483 | 0.07936508
78.66024 | 0.0796977
77.11897 | 0.07842441
77.09331 | 0.08601554
74.39473 | 0.07933194
73.61024 | 0.0795765
72.04036 | 0.07907081
69.33663 | 0.07896528
68.55065 | 0.07949791
66.98172 | 0.07819225
66.95633 | 0.08002481
64.64332 | 0.07765668
64.25795 | 0.07928913
63.47283 | 0.07977112
61.92982 | 0.07800918
61.90402 | 0.08617795
59.63189 | 0.07843137
59.23963 | 0.07805907
59.23099 | 0.08783784
58.47362 | 0.07907628
56.90398 | 0.07794944
56.87804 | 0.07940447
54.1824 | 0.0781759
54.17401 | 0.08118081
53.40292 | 0.07845188
51.86165 | 0.07781283
51.83566 | 0.08092813
49.1381 | 0.07849134
49.12916 | 0.0822898
48.35736 | 0.07824675
46.81295 | 0.0775
46.78745 | 0.08296703
44.08376 | 0.07748691
44.07506 | 0.08376068
43.31729 | 0.07854471
41.7473 | 0.07763975
41.7209 | 0.08478513
39.05791 | 0.07845836
38.27328 | 0.07879411
36.73194 | 0.07823872
36.70691 | 0.08343484
34.3948 | 0.07843137
34.0026 | 0.0780065
33.99419 | 0.08589951
33.23681 | 0.07929969
33.21913 | 0.08629442
31.67771 | 0.07969683
29.32305 | 0.07977992
28.93734 | 0.07967314
28.15717 | 0.08073702
26.61523 | 0.08020654
26.58877 | 0.08956229
23.88682 | 0.08813928
23.87845 | 0.0821256
23.12067 | 0.08293839
21.55097 | 0.08209214
21.52467 | 0.100981
19.25214 | 0.08379888
18.85992 | 0.08427544
18.08065 | 0.08443972
18.0635 | 0.1144528
16.54874 | 0.0875085
13.80404 | 0.08755274
13.79541 | 0.1300676
13.02401 | 0.0881104
13.00685 | 0.1128763
11.46404 | 0.09629803

## Pulse_OFF_Fall
SoC_Percentage | Internal_Resistance_R0_Ohms
99.61454 | 0.007792208
98.83377 | 0.09675325
97.26365 | 0.006818182
94.96547 | 0.007792208
94.57185 | 0.06233766
93.80006 | 0.004545455
92.2304 | 0.08571429
89.89158 | 0.03116883
89.50629 | 0.03246753
88.72632 | 0.007792208
87.19462 | 0.005519481
84.85445 | 0.07922078
84.46377 | 0.006493506
83.69756 | 0.006493506
82.13647 | 0.06136364
79.83797 | 0.006709957
79.44523 | 0.07662338
78.66024 | 0.03246753
77.11897 | 0.00487013
74.7791 | 0.05974026
74.39513 | 0.006493506
73.61024 | 0.07987013
72.04077 | 0.03214286
69.72746 | 0.008225108
69.33663 | 0.08051948
68.55185 | 0.005844156
66.98172 | 0.07857143
64.64413 | 0.007142857
64.25795 | 0.006493506
63.47323 | 0.05714286
61.93102 | 0.00487013
59.63189 | 0.005194805
59.24003 | 0.03506494
58.47362 | 0.008441558
56.90478 | 0.05584416
54.56529 | 0.005194805
54.1824 | 0.03506494
53.40332 | 0.05779221
51.86205 | 0.005844156
49.52146 | 0.05584416
49.1381 | 0.03246753
48.35776 | 0.07467532
46.81455 | 0.007467532
44.47324 | 0.07922078
44.08376 | 0.03116883
43.31769 | 0.007142857
41.7477 | 0.02987013
39.44877 | 0.005844156
39.05872 | 0.07922078
38.27328 | 0.007142857
36.73194 | 0.006493506
34.3948 | 0.07987013
34.0026 | 0.03116883
33.23681 | 0.005194805
31.67771 | 0.08149351
29.32385 | 0.006060606
28.93774 | 0.03376623
28.15797 | 0.02987013
26.61523 | 0.007142857
24.27666 | 0.08290043
23.88682 | 0.03376623
23.12107 | 0.007142857
21.55097 | 0.06233766
19.25254 | 0.005194805
18.85992 | 0.08311688
18.08065 | 0.005194805
16.54874 | 0.006818182
14.19436 | 0.09004329
13.80444 | 0.03376623
13.02401 | 0.09935065
11.46404 | 0.03116883